## overview
day | ID | type | tip | surface | remark | sp_E | sp_p | sp_t | an_T | an_p | an_t
12.03.2021 | 1_2moreCyc_1 | stm | W(etched) | Pt(111) | sputtering: annealing: | 1 | 5e-05 | 20 | 800 | 1e-07 | 20
12.03.2021 | 1_2moreCyc_2 | stm | W(etched) | Pt(111)
12.03.2021 | 1_2moreCyc_3 | stm | W(etched) | Pt(111)
12.03.2021 | 1_2moreCyc_4 | stm | W(etched) | Pt(111)
29.04.2021 | 1-29_1 | stm | W(etched) | Fe3O4(001) | 2 cycles | 1 | 4e-05 | 15 | 1000 | 5e-07 | 20
29.04.2021 | 1-29_2 | stm | W(etched) | Fe3O4(001)
29.04.2021 | 1-29_3 | stm | W(etched) | Fe3O4(001) | zoom to upper most terrace
29.04.2021 | 1-29_4 | stm | W(etched) | Fe3O4(001)
29.04.2021 | 1-29_5 | stm | W(etched) | Fe3O4(001)
29.04.2021 | 1-29_6 | stm | W(etched) | Fe3O4(001)
15.05.2021 | a | image
15.05.2021 | PNG1 | image
02.07.2021 | Mo_Sampleholder_NAPSTM | xps |  |  | XPS omicron EIS
24.07.2021 | 20201111--4_1 | stm |  | Au(111) | Omicron Matrix File
12.08.2021 | 06a_16m | flm |  |  | Aarhus flm file