## overview
day | ID | type | tip | surface | nap_gas | nap_p | T | remark
12.03.2021 | stm-aarhus-mul-a_1 | stm | W(etched) | Pt(111) |  |  |  | STM Specs Aarhus 150 .mul file
12.03.2021 | stm-aarhus-mul-a_2 | stm | W(etched) | Pt(111) |  |  |  | STM Specs Aarhus 150 .mul file
12.03.2021 | stm-aarhus-mul-a_3 | stm | W(etched) | Pt(111) |  |  |  | STM Specs Aarhus 150 .mul file
12.03.2021 | stm-aarhus-mul-a_4 | stm | W(etched) | Pt(111) |  |  |  | STM Specs Aarhus 150 .mul file
29.04.2021 | stm-aarhus-mul-b_1 | stm | W(etched) | Fe3O4(001) |  |  |  | STM Specs Aarhus 150 .mul file
29.04.2021 | stm-aarhus-mul-b_2 | stm | W(etched) | Fe3O4(001) |  |  |  | STM Specs Aarhus 150 .mul file
29.04.2021 | stm-aarhus-mul-b_3 | stm | W(etched) | Fe3O4(001) |  |  |  | STM Specs Aarhus 150 .mul file
29.04.2021 | stm-aarhus-mul-b_4 | stm | W(etched) | Fe3O4(001) |  |  |  | STM Specs Aarhus 150 .mul file
29.04.2021 | stm-aarhus-mul-b_5 | stm | W(etched) | Fe3O4(001) |  |  |  | STM Specs Aarhus 150 .mul file
29.04.2021 | stm-aarhus-mul-b_6 | stm | W(etched) | Fe3O4(001) |  |  |  | STM Specs Aarhus 150 .mul file
15.05.2021 | png-a | image | [5 empty] | .png file
15.05.2021 | png-b | image | [5 empty] | .png file
02.07.2021 | xps-eis_1 | xps |  | Mo SH |  |  |  | XPS Omicron EIS .txt file
02.07.2021 | xps-eis_2 | xps |  | Mo SH |  |  |  | XPS Omicron EIS .txt file
02.07.2021 | xps-eis_3 | xps |  | Mo SH |  |  |  | XPS Omicron EIS .txt file
02.07.2021 | xps-eis_4 | xps |  | Mo SH |  |  |  | XPS Omicron EIS .txt file
24.07.2021 | 20201111--4_1 | stm |  | Au(111) |  |  |  | STM Omicron matrix .Z-mtrx file (.mtrx file also need)
12.08.2021 | stm-aarhus-flm | flm | W(etched) | Pt(111) |  |  |  | STM Specs Aarhus 150 .flm file
26.08.2021 | qcmb-test | qcmb | [5 empty] | QCMB Inficon STM2 Controller .log file
08.09.2021 | stm-rhk-sm4 | stm | Pt/Ir(cut) | HOPG |  |  |  | STM RHK SM4 .sm4 file
19.10.2021 | aes-staib-dat | aes |  | Pt(111) |  |  |  | AES Staib DESA .dat file
23.10.2021 | stm-nanonis-sxm | stm | [5 empty] | STM Nanonis .sxm file
05.06.2022 | aes-staib-vms | aes |  | Pt(111) |  |  |  | AES Staib DESA .vms file
12.01.2023 | leed.png | leed |  | TiO2_ |  |  |  | LEED .png file
2023-06-21 | stm-nanosurf-nid | stm | [5 empty] | Nanosurf STM .nid file
2023-06-21 | afm-nanosurf-nid | afm | [5 empty] | Nanosurf AFM .nid file
18.07.2023 | CV_153505_ 1 | cv_ec4 | [5 empty] | Cyclic Voltammetry Nordic Electrochemistry EC-4 Cycle 1
18.07.2023 | CV_153605_ 2 | cv_ec4 | [5 empty] | Cyclic Voltammetry Nordic Electrochemistry EC-4 Cycle 2
12.07.2023 | CV_185158_ 1 | lsv_ec4 | [5 empty] | Linear Sweep Voltammetry Nordic Electrochemistry EC-4
18.07.2023 | CV_103244_ 1.txt | ca_ec4 | [5 empty] | Chronoamperometry Nordic Electrochemistry EC-4 Cycle 1
18.07.2023 | CV_103345_ 2 | ca_ec4 | [5 empty] | Chronoamperometry Nordic Electrochemistry EC-4 Cycle 2