## overview
day | ID | type | tip | surface | remark | sp_E | sp_p | sp_t | an_T | an_p | an_t
12.03.2021 | stm-aarhus-mul-a_1 | stm | W(etched) | Pt(111) | STM Specs Aarhus 150 .mul file | 1 | 5e-05 | 20 | 800 | 1e-07 | 20
12.03.2021 | stm-aarhus-mul-a_2 | stm | W(etched) | Pt(111) | STM Specs Aarhus 150 .mul file
12.03.2021 | stm-aarhus-mul-a_3 | stm | W(etched) | Pt(111) | STM Specs Aarhus 150 .mul file
12.03.2021 | stm-aarhus-mul-a_4 | stm | W(etched) | Pt(111) | STM Specs Aarhus 150 .mul file
29.04.2021 | stm-aarhus-mul-b_1 | stm | W(etched) | Fe3O4(001) | STM Specs Aarhus 150 .mul file | 1 | 4e-05 | 15 | 1000 | 5e-07 | 20
29.04.2021 | stm-aarhus-mul-b_2 | stm | W(etched) | Fe3O4(001) | STM Specs Aarhus 150 .mul file
29.04.2021 | stm-aarhus-mul-b_3 | stm | W(etched) | Fe3O4(001) | STM Specs Aarhus 150 .mul file
29.04.2021 | stm-aarhus-mul-b_4 | stm | W(etched) | Fe3O4(001) | STM Specs Aarhus 150 .mul file
29.04.2021 | stm-aarhus-mul-b_5 | stm | W(etched) | Fe3O4(001) | STM Specs Aarhus 150 .mul file
29.04.2021 | stm-aarhus-mul-b_6 | stm | W(etched) | Fe3O4(001) | STM Specs Aarhus 150 .mul file
15.05.2021 | png-a | image |  |  | .png file
15.05.2021 | png-b | image |  |  | .png file
02.07.2021 | xps-eis_1 | xps |  | Mo SH | XPS Omicron EIS .txt file
02.07.2021 | xps-eis_2 | xps |  | Mo SH | XPS Omicron EIS .txt file
02.07.2021 | xps-eis_3 | xps |  | Mo SH | XPS Omicron EIS .txt file
02.07.2021 | xps-eis_4 | xps |  | Mo SH | XPS Omicron EIS .txt file
24.07.2021 | 20201111--4_1 | stm |  | Au(111) | STM Omicron matrix .Z-mtrx file (.mtrx file also need)
12.08.2021 | stm-aarhus-flm | flm | W(etched) | Pt(111) | STM Specs Aarhus 150 .flm file
26.08.2021 | qcmb-test | qcmb |  |  | QCMB Inficon STM2 Controller .log file
08.09.2021 | stm-rhk-sm4 | stm | Pt/Ir(cut) | HOPG | STM RHK SM4
19.10.2021 | aes-staib | aes |  | Pt(111) | AES Staib DESA